## Experiment Log
FOLDABLE PRINTED ELECTRONICS — EXPERIMENT DATABASE ¦ M12 Research, TU/e Industrial Design
SPECIMEN ID |  | MATERIAL PARAMS |  |  |  |  | FOLD GEOMETRY | [5 empty] | ELECTRICAL — FLAT | [5 empty] | ELECTRICAL — FOLD CYCLES |  |  |  |  | OUTCOME |  |  | NOTES
Specimen ID | Date | Paper Type | Grammage g/m2 | Ink Passes | Curing Temp C | Pre-scored? | Fold Pattern | Trace Orientation | Fold Angle deg | Crease or Valley | Bend Radius mm | Kirigami Cut mm | R0 flat Ohm | Trace Length mm | Sheet R0 Ohm/sq | R at 90 deg | R at 135 deg | R at 180 deg | R @ 10 cycles | R @ 25 cycles | R @ 50 cycles | R @ 100 cycles | dR/R0 at 100 cyc | Fail cycle # | Failure Mode | LED pass Y/N | Notes / Photo ref
WB_VALLEY | 2026-04-29 | Uncoated 80g | 80 | 1 | Air (20ºC) | Yes | Waterbomb base | 90deg (perpendicular) | 180 | Valley | 2 | None | 36.65 | 55 | 16.65909 | - | - | - | 74.66 | FAIL | FAIL | FAIL | n/a | >25 | Open Circuit at a Valley | N | WaterBoom bottom — 25/50/100c total failure no data.
MO_45_CUT_L2 | 2026-04-27 | Uncoated 80g | 80 | 1 | Air (20ºC) | Yes | Miura-ori | 45deg (diagonal) | 180 | Face | - | None | 27.05 | 115 | 5.880435 | - | - | - | 17.39 | 20.01 | 23.42 | 28.433 | 0.05112754 | >100 | None |  | Accidental reinforcement in the crease while printing.
MO_45_UNCUT_L2 | 2026-04-27 | Uncoated 80g | 80 | 1 | Air (20ºC) | Yes | Miura-ori | 45deg (diagonal panel) | 180 | Face | - | None | 6.38 | 35 | 4.557143 | - | - | - | 6.3 | 6.31 | 6.63 | 6.7 | 0.05015674 | >100 | None
MO_90_UNCUT_L4 | 2026-04-27 | Uncoated 80g | 80 | 1 | Air (20ºC) | Yes | Miura-ori | 90deg (perpendicular) | 180 | Face | - | None | 2.71 | 27 | 2.509259 | - | - | - | 3.72 | 3.84 | 4.1 | 4.22 | 0.5571956 | >100 | None
MO_0_UNCUT_L2 | 2026-04-27 | Uncoated 80g | 80 | 1 | Air (20ºC) | Yes | Miura-ori | 0deg (horiz. on panel) | 180 | face | - | None | 6.14 | 45 | 3.411111 | - | - | - | 9.07 | 9.75 | 10.1 | 11.2 | 0.8241042 | >100 | None
ACC_0_L1 | 2026-04-28 | Uncoated 80g | 80 | 1 | Air (20ºC) | Yes | Parallel accordion | 90deg (vert. on panel) | 180 | Crease | - | None | 49.17 | 25 | 49.17 | - | - | - | 85.067 | 114.66 | FAIL | FAIL | n/a | >25 | Crack of the ink at a Valley. |  | 0.5mm in a valley.
ACC_0_L4 | 2026-04-28 | Uncoated 80g | 80 | 1 | Air (20ºC) | Yes | Parallel accordion | 90deg (vert. on panel) | 180 | Valley | - | None | 106.188 | 25 | 106.188 | - | - | - | 298.1 | 488.167 | FAIL | FAIL | n/a | >25 | Crack of the ink in a crease |  | Same circuit but measures in a valley.
ACC_90_L1 | 2026-04-28 | Uncoated 80g | 80 | 1 | Air (20ºC) | Yes | Parallel accordion | 90deg (perpendicular) | 180 | Crease | - | None | 26.66 | 25 | 26.66 | - | - | - | 46.713 | 50.56 | 75.86 | 78.04 | 1.927232 | >100 | None
ACC_90_L2 | 2026-04-28 | Uncoated 80g | 80 | 1 | Air (20ºC) | Yes | Parallel accordion | 90deg (perpendicular) | 180 | Valley | - | None | 221.2 | 25 | 221.2 | - | - | - | FAIL | FAIL | FAIL | FAIL | n/a | >10 | Inmediate crack.
ACC_45_L1 | 2026-04-28 | Uncoated 80g | 80 | 1 | Air (20ºC) | Yes | Parallel accordion | 45deg (diagonal) | 180 | Crease | - | None | 18.07 | 50 | 9.035 | - | - | - | 24.44 | 41.5 | 77.36 | 66.65 | 2.688434 | >100 | None |  | Crease measures. Rest of the sample does not conduct.
SC_90_L1 | 2026-04-24 | Uncoated 80g | 80 | 1 | Air (20ºC) | Yes | Single crease | 90deg (perpendicular) | 180 | Valley | - | None | 60.0925 | 53 | 28.34552 | 78.33 | - | 82.363 | 92.45 | 119.39 | 140.48 | 183.638 | 2.055922 | >100 | None
SC_90_L2 | 2026-04-24 | Uncoated 80g | 80 | 1 | Air (20ºC) | Yes | Single crease | 90deg (perpendicular) | 180 | Valley | - | None | 20.8 | 55 | 9.454545 | 27.263 | - | 27.638 | 32.211 | 34.78 | 36.77 | 38.9 | 0.8701923 | >100 | None
SC_0_L1 | 2026-04-24 | Uncoated 80g | 80 | 1 | Air (20ºC) | Yes | Single crease | 0deg (horiz. on panel) | 180 | Valley | - | None | 59.8 | 75 | 19.93333 | - | - | - | 92.45 | 119.39 | 140.57 | 183.63 | 2.070736 | >100 | None
SC_0_L2 | 2026-04-24 | Uncoated 80g | 80 | 1 | Air (20ºC) | Yes | Single crease | 0deg (horiz. on panel) | 180 | Valley | - | None | 20.8 | 75 | 6.933333 | - | - | - | 32.23 | 34.78 | 36.77 | 38.9 | 0.8701923 | >100 | None
KR_0_5_L1 | 2026-05-11 | Uncoated 80g | 80 | 1 | Air (20ºC) | Yes | Kirigami-parallel | 0deg (horiz. on panel) | 180 | Valley | - | 5 | 73.7 | 95 | 19.39474 | - |  |  | 87.28 | 98.58 | 105.88 | 110.68 | 0.5017639 | >100 | None
KR_0_10_L1 | 2026-05-11 | Uncoated 80g | 80 | 1 | Air (20ºC) | Yes | Kirigami-parallel | 0deg (horiz. on panel) | 180 | Crease | - | 10 | 40.5 | 75 | 13.5 |  |  |  | 71.18 | 79.28 | 78.29 | 88.54 | 1.186173 | >100 | None
KR_0_10_L2 | 2026-05-11 | Uncoated 80g | 80 | 1 | Air (20ºC) | Yes | Kirigami-parallel | 0deg (horiz. on panel) | 180 | Crease | - | 10 | 31.08 | 75 | 10.36 |  |  |  | 44.78 | 48.69 | 54.31 | 70.8 | 1.277992 | >100 | None
KR_90_BRIDGE_L1 | 2026-05-11 | Uncoated 80g | 80 | 1 | Air (20ºC) | Yes | Kirigami-parallel | 90deg (perpendicular) | 180 | Valley | - | 40 | 15.17 | 95 | 3.992105 |  |  |  | 338.611 | 357 | FAIL | FAIL | n/a | >25 | Crack in the Valley |  | Crease and Valley in the same sample. Valley fail.
KR_90_BRIDGE_L2 | 2026-05-11 | Uncoated 80g | 80 | 1 | Air (20ºC) | Yes | Kirigami-parallel | 90deg (perpendicular) | 180 | Valley |  | 40 | 17.37 | 95 | 4.571053 |  |  |  | FAIL | FAIL | FAIL | FAIL | n/a | <10 | Crack in the Valley |  | Crease and Valley in the same sample. Valley fail.
SC_45 | 2026-05-13 | Uncoated 80g | 80 | 1 | Air (20ºC) | Yes | Single crease | 45deg (diagonal) | 180 | Valley |  | None | 91.46 | 90 | 25.40556 |  |  |  | FAIL | FAIL | FAIL | FAIL | n/a | <10 | Crack in the Valley
KR_0_TWISTING | 2026-05-13 | Uncoated 160g | 160 | 1 | Air (20ºC) | No | Kirigami-Miura | 0deg (parallel) | 180 | Crease |  | 95 | 114.51 | 100 | 28.6275 |  |  |  | 152.76 | 181.78 | 207.77 | 229.93 | 1.007947 | >100 | None |  | Crease
n/a
LEGEND
Blue text = input (you enter) ¦ Black = formula (auto-calculated) ¦ Yellow fill = required entry
dR/R0 interpretation: < 0.3 excellent ¦ 0.3-0.7 acceptable ¦ 0.7-1.0 marginal ¦ > 1.0 or FAIL = failed specimen

## Medidas
HOJA DE MEDIDAS — Análisis estadístico · Test de Grubbs (ISO 5725-2, α = 0.05)
Referencia: Grubbs, F.E. (1969). Procedures for Detecting Outlying Observations in Samples. Technometrics, 11(1), 1–21. ¦ ISO 5725-2:2019 · Valores críticos G α=0.05
Valores críticos G (α=0.05): n=3: G=1.155 n=4: G=1.481 n=5: G=1.715 n=6: G=1.887 n=7: G=2.02 n=8: G=2.126 n=9: G=2.215 n=10: G=2.29 n=11: G=2.355 n=12: G=2.412 n=13: G=2.462 n=14: G=2.507 n=15: G=2.549
Muestra / Ciclos | M1 | M2 | M3 | M4 | M5 | M6 | M7 | M8 | M9 | M10 | G detectado | n total | n válido | Media (Ω) | Desv.Est s | Incert. u | U 95% (±Ω) | Resultado | CV%
WaterBoom — top
flat | 41.3 | 36.8 | 36 | 32.8 | 36.6 | 37.2 | 40.2 | 32.7 | 37.3 | 35.6 | 1.705 (G_crit=2.29) | 10 | 10 | 36.65 | 2.726923 | 0.8623289 | 1.950723 | 36,65 ± 1,951 Ω | 7.440446
10 ciclos | 38.2 | 65.6 | 80.2 | 67.8 | 77.8 | 83.4 | 90.6 | 73.6 | 71.1 | 98.3 | 2.232 (G_crit=2.29) | 10 | 10 | 74.66 | 16.33722 | 5.166284 | 11.68695 | 74,66 ± 11,687 Ω | 21.88216
25 ciclos | X — fallo total | [9 empty] | — | — | — | — | — | — | — | — | —
50 ciclos | — sin datos | [9 empty] | — | — | — | — | — | — | — | — | —
100 ciclos | — sin datos | [9 empty] | — | — | — | — | — | — | — | — | —
MO 45º con corte — corte 2
flat | 36.5 | 26.1 | 21.6 | 33.7 | 37.7 | 25.6 | 23.6 | 22.8 | 21.7 | 21.2 | 1.655 (G_crit=2.29) | 10 | 10 | 27.05 | 6.433117 | 2.03433 | 4.601975 | 27,05 ± 4,602 Ω | 23.78232
10 ciclos | 20.6 | 19.4 | 17.7 | 19.5 | 17.8 | 14.9 | 18.1 | 17.7 | 14.5 | 13.7 | 1.601 (G_crit=2.29) | 10 | 10 | 17.39 | 2.305284 | 0.7289947 | 1.649101 | 17,39 ± 1,649 Ω | 13.25638
25 ciclos | 22.1 | 22.3 | 20.7 | 19.6 | 20 | 18.2 | 18.4 | 19.8 | 19.5 | 19.5 | 1.682 (G_crit=2.29) | 10 | 10 | 20.01 | 1.361739 | 0.4306197 | 0.9741295 | 20,01 ± 0,974 Ω | 6.805293
50 ciclos | 24.8 | 24.1 | 25.1 | 24.4 | 23.1 | 24.1 | 21.7 | 23.3 | 22.4 | 21.2 | 1.683 (G_crit=2.29) | 10 | 10 | 23.42 | 1.318922 | 0.4170798 | 0.9435 | 23,42 ± 0,944 Ω | 5.631606
100 ciclos | 35.6 | 31 | 29.4 | 29.5 | 27.3 | 44.6 | 27.2 | 25.5 | 25.7 | 24.7 | 2.410 (G_crit=2.29) | 10 | 9 | 28.43333 | 3.406611 | 1.135537 | 2.618553 | 28,433 ± 2,619 Ω | 11.98105
MO 45º sin cortar — corte 2
flat | 7 | 6.8 | 6.5 | 6.5 | 6.3 | 6.2 | 6.1 | 6.2 | 6.1 | 6.1 | 1.965 (G_crit=2.29) | 10 | 10 | 6.38 | 0.3155243 | 0.09977753 | 0.2257125 | 6,38 ± 0,226 Ω | 4.945521
10 ciclos | 6.8 | 6.6 | 6.3 | 7.3 | 6.2 | 6.1 | 6.1 | 5.9 | 5.9 | 5.8 | 2.121 (G_crit=2.29) | 10 | 10 | 6.3 | 0.4714045 | 0.1490712 | 0.3372225 | 6,3 ± 0,337 Ω | 7.482611
25 ciclos | 6.6 | 6.4 | 6.3 | 6.2 | 6.4 | 6.3 | 6.3 | 6.2 | 6.2 | 6.2 | 2.254 (G_crit=2.29) | 10 | 10 | 6.31 | 0.1286684 | 0.04068852 | 0.09204382 | 6,31 ± 0,092 Ω | 2.039119
50 ciclos | 7.2 | 6.9 | 7 | 6.7 | 6.6 | 6.5 | 6.4 | 6.3 | 6.1 | 6.6 | 1.709 (G_crit=2.29) | 10 | 10 | 6.63 | 0.3335 | 0.1054619 | 0.2385715 | 6,63 ± 0,239 Ω | 5.030165
100 ciclos | 7.1 | 6.8 | 6.8 | 6.7 | 7 | 6.8 | 6.6 | 6.2 | 6.4 | 6.6 | 1.875 (G_crit=2.29) | 10 | 10 | 6.7 | 0.2666667 | 0.0843274 | 0.1907618 | 6,7 ± 0,191 Ω | 3.9801
MO 90º sin cortar — corte 4
flat | 2.8 | 2.8 | 2.7 | 2.7 | 2.7 | 2.7 | 2.7 | 2.7 | 2.7 | 2.6 | 1.938 (G_crit=2.29) | 10 | 10 | 2.71 | 0.05676462 | 0.01795055 | 0.04060696 | 2,71 ± 0,041 Ω | 2.094635
10 ciclos | 4.1 | 3.9 | 3.8 | 3.8 | 3.7 | 3.7 | 3.6 | 3.6 | 3.5 | 3.5 | 2.028 (G_crit=2.29) | 10 | 10 | 3.72 | 0.1873796 | 0.05925463 | 0.1340433 | 3,72 ± 0,134 Ω | 5.037086
25 ciclos | 4.4 | 4.1 | 4 | 3.9 | 3.8 | 3.7 | 3.6 | 3.7 | 3.6 | 3.6 | 2.127 (G_crit=2.29) | 10 | 10 | 3.84 | 0.2633122 | 0.08326664 | 0.1883622 | 3,84 ± 0,188 Ω | 6.857089
50 ciclos | 4.2 | 4.2 | 4.2 | 4.2 | 4.1 | 4 | 4 | 4 | 4 | 4.1 | 1.061 (G_crit=2.29) | 10 | 10 | 4.1 | 0.0942809 | 0.02981424 | 0.0674445 | 4,1 ± 0,067 Ω | 2.299534
100 ciclos | 4.5 | 4.4 | 4.5 | 4.2 | 4.2 | 4.1 | 4.1 | 4.1 | 4.1 | 4 | 1.544 (G_crit=2.29) | 10 | 10 | 4.22 | 0.1813529 | 0.05734884 | 0.1297321 | 4,22 ± 0,13 Ω | 4.297463
MO 0º sin cortar — corte 2
flat | 6.3 | 6.5 | 6.2 | 6.2 | 6.2 | 6.3 | 5.7 | 6.2 | 5.9 | 5.9 | 1.859 (G_crit=2.29) | 10 | 10 | 6.14 | 0.2366432 | 0.07483315 | 0.1692843 | 6,14 ± 0,169 Ω | 3.854124
10 ciclos | 9.9 | 9.4 | 9.4 | 9.1 | 9.4 | 9.1 | 8.6 | 8.2 | 8.9 | 8.7 | 1.775 (G_crit=2.29) | 10 | 10 | 9.07 | 0.4900113 | 0.1549552 | 0.350533 | 9,07 ± 0,351 Ω | 5.402551
25 ciclos | 10.2 | 10.4 | 9.5 | 10.2 | 9.6 | 9.4 | 9.7 | 9.8 | 9.4 | 9.3 | 1.669 (G_crit=2.29) | 10 | 10 | 9.75 | 0.389444 | 0.123153 | 0.2785915 | 9,75 ± 0,279 Ω | 3.994298
50 ciclos | 11.3 | 10.7 | 10.4 | 10.2 | 9.7 | 9.8 | 10.1 | 10.1 | 9.6 | 9.1 | 1.952 (G_crit=2.29) | 10 | 10 | 10.1 | 0.6146363 | 0.1943651 | 0.4396843 | 10,1 ± 0,44 Ω | 6.085508
100 ciclos | 12 | 11.3 | 11.5 | 11.6 | 11.3 | 11.3 | 11.2 | 11 | 10.5 | 10.3 | 1.796 (G_crit=2.29) | 10 | 10 | 11.2 | 0.5011099 | 0.1584649 | 0.3584724 | 11,2 ± 0,358 Ω | 4.474195
ACC 0º — corte 1
flat | 44.1 | 44.5 | 46 | 48.2 | 47.1 | 53.3 | 52.8 | 51.5 | 52.2 | 52 | 1.414 (G_crit=2.29) | 10 | 10 | 49.17 | 3.58455 | 1.133534 | 2.564233 | 49,17 ± 2,564 Ω | 7.290116
10 ciclos | 175 | 79 | 82 | 80.8 | 84.6 | 85.4 | 86.4 | 88.2 | 89 | 90.2 | 2.823 (G_crit=2.29) | 10 | 9 | 85.06667 | 3.843176 | 1.281059 | 2.954126 | 85,067 ± 2,954 Ω | 4.51784
25 ciclos | 100 | 111.9 | 112 | 112.8 | 112.9 | 112.3 | 120.9 | 124.3 | 127.2 | 112.3 | 1.899 (G_crit=2.29) | 10 | 10 | 114.66 | 7.720276 | 2.441366 | 5.522753 | 114,66 ± 5,523 Ω | 6.733191
50 ciclos | X — fallo total | [9 empty] | — | — | — | — | — | — | — | — | —
100 ciclos | — sin datos | [9 empty] | — | — | — | — | — | — | — | — | —
ACC 0º — corte 4
flat | 103.1 | 100.8 | 107.1 | 102.6 | 150 | 106.9 | 108.7 | 109.8 | 110.5 |  | 2.598 (G_crit=2.215) | 9 | 8 | 106.1875 | 3.600174 | 1.272854 | 3.00982 | 106,188 ± 3,01 Ω | 3.390393
10 ciclos | 310 | 379 | 390 | 290 | 414 | 270 | 339 | 125 | 259 | 205 | 1.945 (G_crit=2.29) | 10 | 10 | 298.1 | 88.97746 | 28.13714 | 63.65064 | 298,1 ± 63,651 Ω | 29.84819
25 ciclos | 296 | 479 | 285 | 569 | 520 | 780 | X | X | X | X | 1.578 (G_crit=1.887) | 6 | 6 | 488.1667 | 184.934 | 75.49897 | 194.0763 | 488,167 ± 194,076 Ω | 37.88336
50 ciclos | X — fallo total | [9 empty] | — | — | — | — | — | — | — | — | —
100 ciclos | X — fallo total | [9 empty] | — | — | — | — | — | — | — | — | —
ACC 90º — corte 1
flat | 31.7 | 24 | 27.3 | 27.7 | 25.2 | 29.2 | 32.1 | 24.5 | 27.2 | 17.7 | 2.143 (G_crit=2.29) | 10 | 10 | 26.66 | 4.181759 | 1.322388 | 2.99145 | 26,66 ± 2,991 Ω | 15.68552
10 ciclos | 44.7 | 19.3 | 49.7 | 45 | 41.8 | 32.8 | 50.2 | 45.8 | 48 | 48.5 | 2.421 (G_crit=2.29) | 10 | 8 | 46.7125 | 2.87573 | 1.016724 | 2.40417 | 46,713 ± 2,404 Ω | 6.156232
25 ciclos | 29.2 | 52.2 | 54.7 | 47.5 | 46.9 | 44.9 | 60.8 | 63.2 | 56.3 | 49.9 | 2.226 (G_crit=2.29) | 10 | 10 | 50.56 | 9.596782 | 3.034769 | 6.865124 | 50,56 ± 6,865 Ω | 18.98098
50 ciclos | 90 | 76.3 | 72.3 | 70.3 | 83.6 | 78.1 | 74.3 | 73.3 | 71.5 | 68.9 | 2.162 (G_crit=2.29) | 10 | 10 | 75.86 | 6.541186 | 2.068505 | 4.679282 | 75,86 ± 4,679 Ω | 8.622707
100 ciclos | 73.2 | 73.1 | 75.9 | 73 | 75.1 | 80.6 | 83.5 | 78.8 | 84.6 | 82.6 | 1.438 (G_crit=2.29) | 10 | 10 | 78.04 | 4.560994 | 1.442313 | 3.262739 | 78,04 ± 3,263 Ω | 5.844431
ACC 90º — corte 2
flat | 190 | 260 | 237 | 290 | 282 | 105 | 270 | 245 | 150 | 183 | 1.887 (G_crit=2.29) | 10 | 10 | 221.2 | 61.58788 | 19.4758 | 44.05731 | 221,2 ± 44,057 Ω | 27.84262
10 ciclos | X — fallo total | [9 empty] | — | — | — | — | — | — | — | — | —
25 ciclos | X — fallo total | [9 empty] | — | — | — | — | — | — | — | — | —
50 ciclos | X — fallo total | [9 empty] | — | — | — | — | — | — | — | — | —
100 ciclos | X — fallo total | [9 empty] | — | — | — | — | — | — | — | — | —
ACC 45º — corte 1
flat | 21 | 20 | 20 | 20.2 | 17.7 | 15.1 | 19.5 | 11.2 | 15.9 | 20.1 | 2.202 (G_crit=2.29) | 10 | 10 | 18.07 | 3.119847 | 0.9865822 | 2.231804 | 18,07 ± 2,232 Ω | 17.26534
10 ciclos | 20.5 | 17.2 | 33.7 | 21.9 | 16.9 | 22.5 | 22.1 | 29.9 | 31.4 | 28.3 | 1.554 (G_crit=2.29) | 10 | 10 | 24.44 | 5.957106 | 1.883802 | 4.261457 | 24,44 ± 4,261 Ω | 24.37441
25 ciclos | 34.5 | 45.2 | 41.2 | 38.9 | 47.3 | 46.9 | 46.5 | 46.4 | 39.2 | 28.9 | 2.034 (G_crit=2.29) | 10 | 10 | 41.5 | 6.19498 | 1.959025 | 4.431622 | 41,5 ± 4,432 Ω | 14.92766
50 ciclos | 66.4 | 68.4 | 56.3 | 78.7 | 85.3 | 63.9 | 92.8 | 86.3 | 86.2 | 89.3 | 1.671 (G_crit=2.29) | 10 | 10 | 77.36 | 12.60055 | 3.984643 | 9.013888 | 77,36 ± 9,014 Ω | 16.28819
100 ciclos | 66.5 | 63.5 | 69.7 | 82.2 | 120.3 | 63.9 | 65.8 | 67.2 | 69.11 | 67.5 | 2.710 (G_crit=2.29) | 10 | 8 | 66.65125 | 2.223546 | 0.7861421 | 1.858931 | 66,651 ± 1,859 Ω | 3.33609
SC 90º — corte 1
10 ciclos | 92.7 | 89.5 | 93.5 | 97.9 | 89 | 89 | 98.2 | 94.1 | 87.8 | 92.8 | 1.569 (G_crit=2.29) | 10 | 10 | 92.45 | 3.665227 | 1.159047 | 2.621945 | 92,45 ± 2,622 Ω | 3.964551
25 ciclos | 121.5 | 121.5 | 126 | 112.2 | 113.4 | 120.9 | 118 | 126.5 | 118.6 | 115.3 | 1.48 (G_crit=2.29) | 10 | 10 | 119.39 | 4.856714 | 1.535828 | 3.474284 | 119,39 ± 3,474 Ω | 4.06794
50 ciclos | 142.2 | 140.5 | 140.8 | 139.3 | 140.2 | 140.8 | 139.6 | 141.1 | 140 | 140.3 | 1.96 (G_crit=2.215) | 10 | 10 | 140.48 | 0.820298 | 0.259401 | 0.5868059 | 140,48 ± 0,587 Ω | 0.5839251
100 ciclos | 183 | 181.2 | 195.4 | 184.6 | 178.5 | 189.4 | 177.6 | 185.8 | 173.2 | 183.5 | 1.837 (G_crit=2.215) | 10 | 10 | 183.6375 | 6.845215 | 2.164647 | 4.896772 | 183,638 ± 4,897 Ω | 3.727569
a 90º | 77.6 | 85 | 81 | 80.3 | 79.2 | 78.1 | 78.1 | 77.3 | 76.9 | 76.5 | 2.346 (G_crit=2.29) | 10 | 9 | 78.33333 | 1.535415 | 0.5118051 | 1.180225 | 78,333 ± 1,18 Ω | 1.960105
a 180º | 84.4 | 85.2 | 84.4 | 84.3 | 83.7 | 82.5 | 82.7 | 80 | 79.4 | 80.3 | 1.569 (G_crit=2.29) | 10 | 10 | 82.3625 | 2.23922 | 0.7081036 | 1.601842 | 82,363 ± 1,602 Ω | 2.718738
SC 90º — corte 2
10 ciclos | 30.8 | 33 | 33.8 | 33 | 32.6 | 32.3 | 30.6 | 31.7 | 32.1 |  | 1.537 (G_crit=2.215) | 10 | 9 | 32.21111 | 1.048147 | 0.3493822 | 0.8056767 | 32,211 ± 0,806 Ω | 3.253991
25 ciclos | 35.8 | 35.1 | 32.9 | 35 | 34.3 | 34 | 35.3 | 35.8 | 35.7 | 33.9 | 1.935 (G_crit=2.29) | 10 | 10 | 34.78 | 0.9715966 | 0.3072458 | 0.6950384 | 34,78 ± 0,695 Ω | 2.79355
50 ciclos | 36.2 | 37.3 | 38.3 | 36 | 36.4 | 34.9 | 34.8 | 38.1 | 39 | 36.7 | 1.586 (G_crit=2.29) | 9 | 10 | 36.77 | 1.406374 | 0.4447346 | 1.00606 | 36,77 ± 1,006 Ω | 3.824788
100 ciclos | 39.4 | 38.7 | 37.5 | 38.7 | 40.1 | 38.2 | 40.1 | 35.1 | 39.2 | 38.2 | 2.339 (G_crit=2.29) | 10 | 9 | 38.9 | 0.8831761 | 0.294392 | 0.6788692 | 38,9 ± 0,679 Ω | 2.270376
a 90º | 28.5 | 29 | 27.7 | 29.2 | 26.4 | 25.8 | 27 | 27.1 | 26.9 | 26.1 | 1.532 (G_crit=2.29) | 10 | 10 | 27.2625 | 1.099269 | 0.3476195 | 0.7863698 | 27,263 ± 0,786 Ω | 4.032166
a 180º | 30.9 | 29.6 | 27.7 | 29.7 | 26.4 | 25.8 | 27 | 27.1 | 26.9 | 26.1 | 1.829 (G_crit=2.29) | 10 | 10 | 27.6375 | 1.751683 | 0.5539308 | 1.253078 | 27,638 ± 1,253 Ω | 6.338066
SC 0º — corte 1
10 ciclos | 92.7 | 89.5 | 93.5 | 97.9 | 89 | 89 | 98.2 | 94.1 | 87.8 | 92.8 | 1.569 (G_crit=2.29) | 10 | 10 | 92.45 | 3.665227 | 1.159047 | 2.621945 | 92,45 ± 2,622 Ω | 3.964551
25 ciclos | 121.5 | 121.5 | 126 | 112.2 | 113.4 | 120.9 | 118 | 126.5 | 118.6 | 115.3 | 1.48 (G_crit=2.29) | 10 | 10 | 119.39 | 4.856714 | 1.535828 | 3.474284 | 119,39 ± 3,474 Ω | 4.06794
50 ciclos | 142.2 | 140.5 | 140.8 | 139.3 | 140.2 | 140.8 | 139.6 | 141.1 | 140 | 141.2 | 1.96 (G_crit=2.215) | 10 | 10 | 140.57 | 0.8472832 | 0.2679345 | 0.6061099 | 140,57 ± 0,606 Ω | 0.6027483
100 ciclos | 183 | 181.2 | 195.4 | 184.6 | 178.5 | 189.4 | 177.6 | 185.8 | 173.2 | 183.5 | 1.837 (G_crit=2.215) | 10 | 10 | 183.6375 | 6.845215 | 2.164647 | 4.896772 | 183,638 ± 4,897 Ω | 3.727569
SC 0º — corte 2
10 ciclos | 30.8 | 33 | 33.8 | 33 | 32.6 | 32.3 | 30.6 | 31.7 | 32.1 | 32.4 | 1.537 (G_crit=2.215) | 10 | 10 | 32.23 | 0.9900056 | 0.3130673 | 0.7082074 | 32,23 ± 0,708 Ω | 3.07169
25 ciclos | 35.8 | 35.1 | 32.9 | 35 | 34.3 | 34 | 35.3 | 35.8 | 35.7 | 33.9 | 1.935 (G_crit=2.29) | 10 | 10 | 34.78 | 0.9715966 | 0.3072458 | 0.6950384 | 34,78 ± 0,695 Ω | 2.79355
50 ciclos | 36.2 | 37.3 | 38.3 | 36 | 36.4 | 34.9 | 34.8 | 38.1 | 39 | 36.7 | 1.586 (G_crit=2.29) | 10 | 10 | 36.77 | 1.406374 | 0.4447346 | 1.00606 | 36,77 ± 1,006 Ω | 3.824788
100 ciclos | 39.4 | 38.7 | 37.5 | 38.7 | 40.1 | 38.2 | 40.1 | 35.1 | 39.2 | 38.2 | 2.339 (G_crit=2.29) | 10 | 9 | 38.9 | 0.8831761 | 0.294392 | 0.6788692 | 38,9 ± 0,679 Ω | 2.270376
KR 5mm - linea 1
flat | 79.1 | 77.4 | 75.4 | 74.3 | 73.7 | 72.7 | 72.8 | 71.4 | 70.7 | 69.5 | 1.813 (G_crit=2.29) | 10 | 10 | 73.7 | 2.978441 | 0.9418658 | 2.130648 | 73,7 ± 2,131 Ω | 4.041304
10 ciclos | 93 | 90.9 | 89 | 88.2 | 87.4 | 86.2 | 85.5 | 84.7 | 83.4 | 84.5 | 1.879 (G_crit=2.29) | 10 | 10 | 87.28 | 3.044412 | 0.9627276 | 2.177841 | 87,28 ± 2,178 Ω | 3.488098
25 ciclos | 106.3 | 104.4 | 101.9 | 100.1 | 98.3 | 98 | 96.3 | 93.8 | 94.2 | 92.5 | 1.674 (G_crit=2.29) | 10 | 10 | 98.58 | 4.611772 | 1.45837 | 3.299063 | 98,58 ± 3,299 Ω | 4.678203
50 ciclos | 116.1 | 111.4 | 109.2 | 107.3 | 105.6 | 103.3 | 103 | 101.3 | 100.7 | 100.9 | 1.998 (G_crit=2.29) | 10 | 10 | 105.88 | 5.116379 | 1.617941 | 3.660037 | 105,88 ± 3,66 Ω | 4.832243
100 ciclos | 121.1 | 116.8 | 115 | 112.3 | 110.5 | 108.4 | 107.6 | 106.5 | 104.5 | 104.1 | 1.865 (G_crit=2.29) | 10 | 10 | 110.68 | 5.587645 | 1.766969 | 3.997161 | 110,68 ± 3,997 Ω | 5.048469
KR 10mm - linea 1
flat | 40.9 | 40.7 | 41.2 | 40.4 | 41 | 40.4 | 40.2 | 40.1 | 40.1 | 40 | 1.650 (G_crit=2.29) | 10 | 10 | 40.5 | 0.4242641 | 0.1341641 | 0.3035002 | 40,5 ± 0,304 Ω | 1.047566
10 ciclos | 70.6 | 75.5 | 74.2 | 73.6 | 72.1 | 70.6 | 69.7 | 69.3 | 68.7 | 67.5 | 1.665 (G_crit=2.29) | 10 | 10 | 71.18 | 2.594353 | 0.8204064 | 1.855888 | 71,18 ± 1,856 Ω | 3.644778
25 ciclos | 88.5 | 84.2 | 81.9 | 80.3 | 78.4 | 77.8 | 77 | 75.6 | 75 | 74.1 | 2.039 (G_crit=2.29) | 10 | 10 | 79.28 | 4.521258 | 1.429747 | 3.234313 | 79,28 ± 3,234 Ω | 5.702899
50 ciclos | 85.2 | 82.3 | 79.9 | 78.8 | 77.8 | 76.5 | 76.8 | 75.6 | 75.1 | 74.9 | 2.060 (G_crit=2.29) | 10 | 10 | 78.29 | 3.354085 | 1.060655 | 2.399368 | 78,29 ± 2,399 Ω | 4.284181
100 ciclos | 92.5 | 91 | 90.4 | 88.6 | 88.4 | 87.9 | 87 | 86.8 | 86.6 | 86.2 | 1.872 (G_crit=2.29) | 10 | 10 | 88.54 | 2.115131 | 0.668863 | 1.513073 | 88,54 ± 1,513 Ω | 2.388898
KR 10mm - linea 2
flat | 31.7 | 31.2 | 31 | 31.3 | 30.9 | 30.7 | 31.1 | 31 | 30.9 | 31 | 2.262 (G_crit=2.29) | 10 | 10 | 31.08 | 0.2740641 | 0.08666667 | 0.1960536 | 31,08 ± 0,196 Ω | 0.881802
10 ciclos | 46.9 | 46.3 | 45.6 | 45.1 | 45.3 | 44.2 | 43.8 | 43.2 | 43.9 | 43.5 | 1.696 (G_crit=2.29) | 10 | 10 | 44.78 | 1.249711 | 0.3951933 | 0.8939894 | 44,78 ± 0,894 Ω | 2.79078
25 ciclos | 51.2 | 50.1 | 49.6 | 49.2 | 48.8 | 48.4 | 47.9 | 47.4 | 47.7 | 46.6 | 1.820 (G_crit=2.29) | 10 | 10 | 48.69 | 1.378768 | 0.4360046 | 0.9863109 | 48,69 ± 0,986 Ω | 2.831726
50 ciclos | 56 | 56 | 55.1 | 54.8 | 54.6 | 54.5 | 53.7 | 53 | 52.8 | 52.6 | 1.372 (G_crit=2.29) | 10 | 10 | 54.31 | 1.246729 | 0.3942503 | 0.8918562 | 54,31 ± 0,892 Ω | 2.295579
100 ciclos | 78.9 | 75.7 | 73.8 | 72.1 | 70.1 | 69.2 | 68.4 | 67.3 | 66.5 | 66 | 1.904 (G_crit=2.29) | 10 | 10 | 70.8 | 4.254409 | 1.345362 | 3.043421 | 70,8 ± 3,043 Ω | 6.009053
KR bridge - linea 1
flat | 16.3 | 15.7 | 15.3 | 15.2 | 15.3 | 15 | 14.9 | 14.8 | 14.6 | 14.6 | 2.152 (G_crit=2.29) | 10 | 10 | 15.17 | 0.5250397 | 0.1660321 | 0.3755908 | 15,17 ± 0,376 Ω | 3.461039
10 ciclos | 340 | 364.5 | 340 | 322 | 450 | 346 | 348 | 331 | 316 | 340 | 2.655 (G_crit=2.29) | 10 | 9 | 338.6111 | 14.42172 | 4.807241 | 11.08552 | 338,611 ± 11,086 Ω | 4.259082
25 ciclos | 255 | 516 | 643 | 360 | 311 | 314 | 363 | 272 | 279 | 257 | 2.255 (G_crit=2.29) | 10 | 10 | 357 | 126.842 | 40.11096 | 90.73729 | 357 ± 90,737 Ω | 35.52997
50 ciclos | X — fallo total | [9 empty] | — | 10 | 10 | #DIV/0! | #DIV/0! | #DIV/0! | #DIV/0! | #DIV/0! | #DIV/0!
100 ciclos | X — fallo total | [9 empty] | — | 10 | 10 | #DIV/0! | #DIV/0! | #DIV/0! | #DIV/0! | #DIV/0! | #DIV/0!
KR bridge - linea 2
flat | 18 | 17.9 | 17.6 | 17.5 | 17.3 | 17.2 | 17.1 | 17.1 | 17 | 17 | 1.725 (G_crit=2.29) | 10 | 10 | 17.37 | 0.3653005 | 0.1155182 | 0.2613202 | 17,37 ± 0,261 Ω | 2.103054
10 ciclos | X — fallo total | [9 empty] | — | 10 | 10 | #DIV/0! | #DIV/0! | #DIV/0! | #DIV/0! | #DIV/0! | #DIV/0!
25 ciclos | X — fallo total | [9 empty] | — | 10 | 10 | #DIV/0! | #DIV/0! | #DIV/0! | #DIV/0! | #DIV/0! | #DIV/0!
50 ciclos | X — fallo total | [9 empty] | — | 10 | 10 | #DIV/0! | #DIV/0! | #DIV/0! | #DIV/0! | #DIV/0! | #DIV/0!
100 ciclos | X — fallo total | [9 empty] | — | 10 | 10 | #DIV/0! | #DIV/0! | #DIV/0! | #DIV/0! | #DIV/0! | #DIV/0!
SC 45º
flat | 94 | 92.9 | 93 | 92.4 | 91.5 | 90.9 | 90.6 | 90.2 | 89.7 | 89.4 | 1,633 (G_crit=2.29) | 10 | 10 | 91.46 | 1.555063 | 0.4917542 | 1.112425 | 91,46 ± 1,112 Ω | 1.700266
10 ciclos | X — fallo total | [9 empty] | — | 10 | 10 | #DIV/0! | #DIV/0! | #DIV/0! | #DIV/0! | #DIV/0! | #DIV/0!
25 ciclos | X — fallo total | [9 empty] | — | 10 | 10 | #DIV/0! | #DIV/0! | #DIV/0! | #DIV/0! | #DIV/0! | #DIV/0!
50 ciclos | X — fallo total | [9 empty] | — | 10 | 10 | #DIV/0! | #DIV/0! | #DIV/0! | #DIV/0! | #DIV/0! | #DIV/0!
100 ciclos | X — fallo total | [9 empty] | — | 10 | 10 | #DIV/0! | #DIV/0! | #DIV/0! | #DIV/0! | #DIV/0! | #DIV/0!
KR Twisting
flat | 126.9 | 121.4 | 118.4 | 116.1 | 114 | 112.5 | 110.9 | 109.2 | 108.4 | 107.3 | 1,977 (G_crit=2.29) | 10 | 10 | 114.51 | 6.267101 | 1.981831 | 4.483214 | 114,51 ± 4,483 Ω | 5.472973
10 ciclos | 172.3 | 166.9 | 159.1 | 156.5 | 152.9 | 150.2 | 147.8 | 143.9 | 141.4 | 136.6 | 1,739 (G_crit=2.29) | 10 | 10 | 152.76 | 11.2339 | 3.55247 | 8.036246 | 152,76 ± 8,036 Ω | 7.353952
25 ciclos | 214.3 | 198 | 185 | 182.7 | 178.6 | 176.6 | 174.5 | 171 | 169.5 | 167.6 | 2,244 (G_crit=2.29) | 10 | 10 | 181.78 | 14.4909 | 4.582425 | 10.36617 | 181,78 ± 10,366 Ω | 7.97167
50 ciclos | 238.4 | 226.6 | 216 | 212 | 205.2 | 203.8 | 198.8 | 194.1 | 191.9 | 190.9 | 1,957 (G_crit=2.29) | 10 | 10 | 207.77 | 15.65085 | 4.949232 | 11.19594 | 207,77 ± 11,196 Ω | 7.532775
100 ciclos | 247 | 243.8 | 237.7 | 225.9 | 226.7 | 227.2 | 225.7 | 225.3 | 218.5 | 221.5 | 1,789 (G_crit=2.29) | 10 | 10 | 229.93 | 9.541145 | 3.017175 | 6.825324 | 229,93 ± 6,825 Ω | 4.149587
LEYENDA
Fondo verde | Medición válida — incluida en el cálculo estadístico
Fondo rojo | Outlier detectado por test de Grubbs (G > G_crítico, α=0.05) — excluido
Fondo amarillo | Fallo total (X) o sin datos — fila excluida
G detectado | Valor máximo G = ¦xi − x̄¦ / s · Si G > G_crítico → outlier
n válido | Número de mediciones usadas en el cálculo (sin outliers)
U 95% | Incertidumbre expandida = TINV(0.05, n-1) × u donde u = s/√n
CV% | Coeficiente de variación: < 2% excelente ¦ 2–5% aceptable ¦ > 5% revisar
Referencia | Grubbs (1969) Technometrics 11(1):1–21 · ISO 5725-2:2019

## Fold Pattern Reference
FOLD PATTERN REFERENCE — PROPERTIES AND CIRCUIT DESIGN RULES
Pattern | DOF | Flat-foldable | Rigid-foldable | Bistable | Trace placement rule | Key ink risk | Expected dR/R0 | Lit. reference | Angle study note
Single crease | 1 | Yes | Yes | No | Either side — parallel to crease only | Perpendicular traces crack at 180 deg | 0.1-0.3 (parallel) ¦ >1.0 (perp.) | Lin et al., Adv. Mater. 2018 | Angle study: test 0°/45°/90°. Key question: is 45° closer to 0° or 90°? Sharp threshold or gradual curve?
Parallel accordion | 1 | Yes | Yes | No | On flat faces, traces parallel to all creases | Each crease adds cumulative dR; crease density matters | 0.2-0.6 per crease stage | Springer 2024 (paper/fabric review) | Angle study: test 0°/45°/90°. At 45° a single diagonal trace crosses all 4 creases — cumulative oblique stress.
Miura-ori | 1 | Yes | Yes | No | On flat panels ONLY — never across hinges | Crease intersections — high stress concentration | 0.15-0.40 (panels only) | Nguyen et al., npj Flex. Electron. 2021 | Angle study: test horizontal/45°/vertical on panel faces. Miura has two crease directions — both affect each orientation differently.
Waterbomb base | 1 | No | Partial | Yes | On triangular faces — avoid vertex crossing | Vertex point — very high stress; keep traces away | 0.30-0.70 | MDPI Symmetry 2019; ASME AMR 2023 | —
Kirigami (cut+fold) | 1+ | Yes | Yes | No | Parallel to fold; cuts positioned AT crease edges | Cut geometry — never route trace across a cut | 0.05-0.30 with 3-6mm cuts | Yang et al., Adv. Sci. News 2020 (Natl. Taiwan U.) | —

## Cycle Resistance Tracker
RESISTANCE vs. FOLD CYCLES — COMPARATIVE TRACKER
Pattern / Cycle N | N = 0 | N = 1 | N = 5 | N = 10 | N = 25 | N = 50 | N = 75 | N = 100
RAW RESISTANCE (Ohm) — enter measured values
Single crease — parallel
Single crease — perpendicular
Miura-ori (panel trace)
Accordion (4 creases)
Kirigami 3mm cuts
Kirigami 6mm cuts
Waterbomb base
Kresling tube
ANGLE STUDY — Single crease (0°/45°/90°) · Accordion (0°/45°/90°) · Miura-ori (H/45°/V)
Single crease 0° (parallel)
Single crease 45° (diagonal)
Single crease 90° (perp.)
Accordion 0° (parallel)
Accordion 45° (diagonal)
Accordion 90° (perp.)
Miura-ori 0° (horiz. panel)
Miura-ori 45° (diagonal)
Miura-ori 90° (vert. panel)
dR/R0 (normalised change vs. flat) — auto-calculated
Single crease — parallel
Single crease — perpendicular
Miura-ori (panel trace)
Accordion (4 creases)
Kirigami 3mm cuts
Kirigami 6mm cuts
Waterbomb base
Kresling tube
ANGLE STUDY dR/R0 — auto-calculated
Single crease 0° (parallel)
Single crease 45° (diagonal)
Single crease 90° (perp.)
Accordion 0° (parallel)
Accordion 45° (diagonal)
Accordion 90° (perp.)
Miura-ori 0° (horiz. panel)
Miura-ori 45° (diagonal)
Miura-ori 90° (vert. panel)
dR/R0 target: < 0.30 excellent ¦ 0.30 - 0.70 acceptable ¦ 0.70 - 1.00 marginal ¦ > 1.00 = failed

## Literature Reference
KEY LITERATURE — FOLDABLE PRINTED ELECTRONICS ON PAPER/CELLULOSE
Priority | Authors & Title | Journal / Source | Year | Relevant for (week/topic) | Key finding for your project | DOI / URL
***READ W1 | Lin et al. — Origami electronics from cheap foldable paper: switches, supercapacitors, generators | Advanced Materials | 2018 | Single crease, Week 1 methodology | Fold opens/closes circuit 100s of times; practical durability proof with inexpensive metals; foundational protocol for your setup | doi.org/10.1002/adma.201801120
***READ W1 | Yang et al. (Natl. Taiwan Univ.) — Kirigami paper electronics: maintaining conductivity through folding | Advanced Science News | 2020 | Kirigami design rule, Week 2 | Relief cuts at crease = only 30% dR at full fold vs. open circuit without cuts. Direct design rule for silver ink trace routing. | advancedsciencenews.com/kirigami-paper-electronics
***READ W1 | Nguyen et al. — Miura-ori enabled stretchable circuit boards (MO-SCB) | npj Flexible Electronics | 2021 | Miura-ori circuit design, Week 2 | Strain localised at creases; traces on panels survive; flat+rigid+developable properties make it compatible with printed boards | doi.org/10.1038/s41528-021-00099-8
***READ W1 | Leanza et al. — Origami electronic membranes: shape-morphable multi-modal sensing | Device (Cell Press) | 2024 | Fold library structure, Week 1-3 | 6 patterns compared (Miura, Kresling, flasher, etc.); sensing + switching by shape reconfiguration; direct template for your library | doi.org/10.1016/j.device.2024.100439
**READ W2 | Sitti et al. — Characterisation of electrically conductive silver ink on flexible substrates | Microelectronics Reliability | 2009 | Measurement methodology, Week 1 | Sheet R 0.04-0.13 Ohm/sq; bending test protocol; dR increases with cycles — foundational protocol paper for your database | doi.org/10.1016/j.microrel.2009.03.006
**READ W2 | Wang et al. — Programmable wood-based origami electronics (cellulose substrate) | Nature Communications | 2024 | Cellulose substrate reference, Week 2 | Cellulose ink on transparent wood veneer; sequential Miura folding; human motion sensor demo — closest analogue to your material | doi.org/10.1038/s41467-024-53708-1
**READ W2 | Tao et al. — Engineering by cuts: kirigami principle for metamaterials and sensors | Advanced Science | 2023 | Kirigami pattern library, Week 2 | Comprehensive kirigami mechanics review; cut geometry design space; applications in sensors and soft robotics | doi.org/10.1002/advs.202204733
**READ W2 | ASME — Origami with rotational symmetry: Kresling, Waterbomb, Miura review | ASME Applied Mechanics Reviews | 2023 | Bistable patterns, Week 3 | DOF, bistability, rigid-foldability table for all major patterns. Geometry reference you will cite in your library. | doi.org/10.1115/1.4057350
*REF W3 | Park et al. — Effects of curing temperature on bending durability of inkjet silver electrodes | Sensors (MDPI / PMC) | 2020 | Curing optimisation, calibration | 170 deg C curing -> 20,000+ cycles; SEM crack analysis. Reference for calibration sheet and failure mode analysis. | pmc.ncbi.nlm.nih.gov/articles/PMC7763182
*REF W3 | Xu et al. — 3D-printed origami electronics using percolative conductors | RSC Advances | 2018 | LED fold-activation demo, Week 3 | Sequential fold activates LED; strain sensors printed on paper; direct inspiration for your Week 3 demos | doi.org/10.1039/C8RA04082F
*REF W3 | Sharma et al. — Tubular origami metamaterials: Kresling, Waterbomb mechanics | Advanced Science | 2025 | Kresling geometry, Week 3 | Bistability programming; actuation forces for Kresling; comprehensive mechanics reference | doi.org/10.1002/advs.202505089
*REF W3 | Jackson, Paul — Folding Techniques for Designers | Laurence King Publishing | 2011 | Physical construction reference, all weeks | Comprehensive crease pattern catalogue; geometric construction; parallel/accordion/module folds — already in your hands | ISBN 978-1-85669-721-4
***READ W1 = read in Week 1 (essential) ¦ **READ W2 = read in Week 2 ¦ *REF W3 = reference as needed

## Printer Calibration Log
PRINTER CALIBRATION LOG — Voltera V-One + Ailarian Sea Silver Ink on Paper
IDENTIFIERS |  |  | MATERIAL |  |  |  |  | PRINT PARAMETERS — Voltera V-One | [10 empty] | POST-PROCESSING |  | RESULTS — Resistance by line width (Ohm) | [7 empty] | DOCUMENTATION
SAMPLE_ID | DATE | OBJECTIVE | SUBSTRATE_TYPE | SUBSTRATE_PREP | INK_BATCH | CIRCUIT | CIRCUIT_DESC | PRINTER_TYPE | INK NAME | NOZZLE | I_HEIGHT | I_SPEED | I_KICK | I_ANTISTRINGS | I_TRIMLENGTH | I_SOFTSTART | I_SOFTSTOP | I_RHEO | PASSES_LAYER | DRYING_METHOD | CURING_TIME | SAMPLE_R (raw) | 1.2mm (Ohm) | 1mm (Ohm) | 0.8mm (Ohm) | 0.6mm (Ohm) | 0.4mm (Ohm) | 0.2mm (Ohm) | CURVED (Ohm) | LINEAR (Ohm) | RESOLUTION | DURABILITY | ADHESION_TEST | OBSERVATIONS | PHOTOS
P2_PAPER | 09/03/2026 | Test new substrate | Printer Paper | None | OLD SEA 301W | Test_Lineas_Papel | 6 lines 35mm: 1.4/1/0.8/0.6/0.4/0.2mm | VOLTERA V-ONE | Ceramics | Cut | 0.1 | 1000 | 0.8 | 0.1 | 50 | 0.1 | 0.15 | 0.16 | - | Air | None | 1.7;1.9;0.9;1;-;- | 1.7 | 1.9 | 0.9 | 1 | - | - | - | - |  |  |  | Printability OK but need to manually push ink via software. Approx 10um per line.
P3_PAPER | 09/03/2026 | Increase Z to 0.7mm | Printer Paper | None | OLD SEA 301W | Test_Lineas_Papel | 6 lines 35mm: 1.4/1/0.8/0.6/0.4/0.2mm | VOLTERA V-ONE | Ceramics | Cut | 0.1 | 1000 | 0.8 | 0.1 | 50 | 0.1 | 0.15 | 0.16 | - | Air | None | 0.8;-;-;-;-;- | 0.8 | - | 0 | - | - | - | - | - |  |  |  | Calibration messes substrate. Huge kick, nozzle too separated. No printing at all.
P4_PAPER | 09/03/2026 | Increase feedrate for better dispersion, reduce kick | Printer Paper | None | OLD SEA 301W | Test_Lineas_Papel | 6 lines 35mm: 1.4/1/0.8/0.6/0.4/0.2mm | VOLTERA V-ONE | Ceramics V2 | Cut | 0.1 | 1500 | 0.3 | 0.1 | 50 | 0.1 | 0.15 | 0.16 | - | Air | None | 0.8;-;-;-;-;- | 0.8 | - | - | - | - | - | - | - |  |  |  | Reduced ink at start. Nozzle distance small. Still need to manually increase flow (30um).
P5_PAPER | 09/03/2026 | Increase feedrate, eliminate kick | Printer Paper | None | OLD SEA 301W | Test_Lineas_Papel | 6 lines 35mm: 1.4/1/0.8/0.6/0.4/0.2mm | VOLTERA V-ONE | Ceramics V3 | Cut | 0.1 | 2000 | 0 | 0.1 | 50 | 0.1 | 0.15 | 0.16 | - | Air | None | -;-;-;-;-;- | - | - | - | - | - | - | - | - |  |  |  | Small kick remains, manageable but not zero. Does not print after kick. Feedrate not controlling ink flow.
P6_PAPER | 09/03/2026 | Reduce feedrate, zero kick, RH 0.25, softstart 0.05 | Printer Paper | None | OLD SEA 301W | Test_Lineas_Papel | 6 lines 35mm: 1.4/1/0.8/0.6/0.4/0.2mm | VOLTERA V-ONE | Ceramics V4 | Cut | 0.1 | 300 | 0 | 0.1 | 50 | 0.05 | 0.15 | 0.25 | - | Air | None | -;0.7;1.6;3;1;0.3 | - | 0.7 | 1.6 | 3 | 1 | 0.3 | - | - |  |  |  | Less ink but selective flow. Not constant. Added 20um each new line. Nozzle possibly too large.
P7_PAPER | 20/03/2026 | Z=0.2, feedrate 150, Rheo 0.5 — increase fluency | Printer Paper | None | ReSilver 102 | Test_Lineas_Papel | 6 lines 35mm: 1.4/1/0.8/0.6/0.4/0.2mm | VOLTERA V-ONE | Ceramics V5 | Cut | 0.2 | 150 | 0.1 | 0.1 | 50 | 0.05 | 0.15 | 0.5 | - | Air | None | 2.8;5.4;11.1;9.2;3.4;3.2 | 2.8 | 5.4 | 11.1 | 9.2 | 3.4 | 3.2 | - | - |  |  |  | High kick, too much ink at start/end. Nozzle sweeps ink. Printer leaking. Short/thin lines not well printed.
P8_PAPER | 20/03/2026 | Z=0.3 to avoid sweeping, Rheo 0.7, feedrate 100 | Printer Paper | None | ReSilver 102 | Test_Lineas_Papel | 6 lines 35mm: 1.4/1/0.8/0.6/0.4/0.2mm | VOLTERA V-ONE | Ceramics V6 | Cut | 0.3 | 100 | 0.05 | 0.1 | 50 | 0.05 | 0.15 | 0.7 | - | Air | None | 0.3;1.3;65;2.8;7.8;0 | 0.3 | 1.3 | 65 | 2.8 | 7.8 | 0 | - | - |  |  |  | Software does not calculate full circuit. First sample done without paper. Kick still high.
P9_PAPER | 20/03/2026 | Z=0.2, feedrate 150, kick 0.05 — same as P7 less kick | Printer Paper | None | ReSilver 102 | Test_Lineas_Papel | 6 lines 35mm: 1.4/1/0.8/0.6/0.4/0.2mm | VOLTERA V-ONE | Ceramics V9 | Cut | 0.2 | 150 | 0.05 | 0.1 | 50 | 0.05 | 0.15 | 0.5 | - | Air | None | 3.5;4.4;4.6;8.3;19;7.6 | 3.5 | 4.4 | 4.6 | 8.3 | 19 | 7.6 | - | - |  |  |  | Nozzle still sweeps ink. Strings present — test antistring parameter next.
P10_PAPER | 20/03/2026 | Same as P9 but nozzle 0.2mm | Printer Paper | None | ReSilver 102 | Test_Lineas_Papel | 6 lines 35mm: 1.4/1/0.8/0.6/0.4/0.2mm | VOLTERA V-ONE | Ceramics V9 | 0.2mm | 0.2 | 150 | 0.05 | 0.1 | 50 | 0.05 | 0.15 | 0.5 | - | Air | None | 65;7.5;4.4;9.5;16;57.4 | 65 | 7.5 | 4.4 | 9.5 | 16 | 57.4 | - | - |  |  |  | Really well printed. Small strings at end. High curing period needed.
P7_PAPER_C | 20/03/2026 | First solvent ink calibration — curved trace test | Printer Paper | None | ReSilver 102 | Test_Lineas_Papel | 6 lines 35mm: 1.4/1/0.8/0.6/0.4/0.2mm | VOLTERA V-ONE | Ceramics V5 | Cut | 0.2 | 150 | 0.1 | 0.1 | 50 | 0.05 | 0.15 | 0.5 | - | Air | None | 1.5 (curved); 1.6 (linear) | - | - | - | - | - | - | 1.5 | 1.6 |  |  |  | Curved and linear trace baseline for solvent ink.
P10_PAPER_C | 20/03/2026 | Curved trace test — nozzle 0.2mm | Printer Paper | None | ReSilver 102 | Test_Lineas_Papel | 6 lines 35mm: 1.4/1/0.8/0.6/0.4/0.2mm | VOLTERA V-ONE | Ceramics V9 | 0.2mm | 0.2 | 150 | 0.05 | 0.1 | 50 | 0.05 | 0.15 | 0.5 | - | Air | None | 414 (curved) | - | - | - | - | - | - | 414 | 0 |  |  |  | Extremely high R on curved trace — likely open circuit or ink discontinuity.
GUIA DE PARAMETROS — Voltera V-One
I_HEIGHT |  |  | Altura de la aguja sobre el sustrato (mm). | [12 empty] | Objetivo paper: 0.2mm. Si muy bajo, la aguja repasa y arrastra la tinta.
I_SPEED |  |  | Velocidad de movimiento del cabezal en X e Y (mm/min). | [12 empty] | Si hay hilos, reducir. Rango util paper: 100-300.
I_KICK |  |  | Impulso de tinta al inicio de cada linea. | [12 empty] | Objetivo paper: ~0.05. A mayor valor, mas gota al inicio.
I_ANTISTRINGS |  |  | Controla los hilos que dejan las tintas densas al levantar la aguja. | [12 empty] | Corta el flujo al terminar la linea.
I_TRIMLENGTH |  |  | Recorta el inicio y fin de la ruta para controlar excesos de tinta. | [12 empty] | Valor 50 funciona bien para lineas de 35mm.
I_SOFTSTART |  |  | Aceleracion gradual del movimiento y presion al iniciar la linea. | [12 empty] | Evita la gota gigante al principio. Valor 0.05 recomendado.
I_SOFTSTOP |  |  | Deceleracion gradual al terminar la linea. | [12 empty] | Evita gota al final de la traza. Valor 0.15 recomendado.
I_RHEO |  |  | Base de flujo del dispensador — controla la presion constante sobre la tinta. | [12 empty] | A mayor densidad de tinta, mayor valor. Ceramics V9: 0.5.

## GRAPHS
FOLDABLE PRINTED ELECTRONICS — ANALYSIS DASHBOARD ¦ M12 Research, TU/e Industrial Design
Voltera V-One · Ailarian Sea Silver Ink · Uncoated 80g Paper · All specimens folded to 180° · dR/R0 legend: <0.3 Excellent ¦ 0.3-0.7 Acceptable ¦ 0.7-1.0 Marginal ¦ >1.0 FAIL
TABLE 1 — SPECIMEN MASTER DATA
Specimen ID | Pattern | Orient. | Crease/Valley | R₀ flat (Ω) | R @10 cyc | R @25 cyc | R @50 cyc | R @100 cyc | dR/R₀ | Fail cycle | LED
WB_VALLEY | Water Bomb | 90° | Valley | 36.65 | 74.66 | FAIL | FAIL | FAIL | n/a | >25 | N
MO_45_CUT_L2 | Miura-Ori | 45° | Face | 27.05 | 17.39 | 20.01 | 23.42 | 28.43 | 0.0512 | >100
MO_45_UNCUT_L2 | Miura-Ori | 45° | Face | 6.38 | 6.3 | 6.31 | 6.63 | 6.7 | 0.0502 | >100
MO_90_UNCUT_L4 | Miura-Ori | 90° | Face | 2.71 | 3.72 | 3.84 | 4.1 | 4.22 | 0.5572 | >100
MO_0_UNCUT_L2 | Miura-Ori | 0° | Face | 6.14 | 9.07 | 9.75 | 10.1 | 11.2 | 0.8241 | >100
ACC_0_L1 | Accordion | 0° | Crease | 49.17 | 85.07 | 114.66 | FAIL | FAIL | n/a | >25
ACC_0_L4 | Accordion | 0° | Valley | 106.19 | 298.1 | 488.17 | FAIL | FAIL | n/a | >25
ACC_90_L1 | Accordion | 90° | Crease | 26.66 | 46.71 | 50.56 | 75.86 | 78.04 | 1.9272 | >100
ACC_90_L2 | Accordion | 90° | Valley | 221.2 | FAIL | FAIL | FAIL | FAIL | n/a | >10
ACC_45_L1 | Accordion | 45° | Crease | 18.07 | 24.44 | 41.5 | 77.36 | 66.65 | 2.6884 | >100
SC_90_L1 | Single Crease | 90° | Valley | 60.09 | 92.45 | 119.39 | 140.48 | 183.64 | 2.0559 | >100
SC_90_L2 | Single Crease | 90° | Valley | 20.8 | 32.21 | 34.78 | 36.77 | 38.9 | 0.8702 | >100
SC_0_L1 | Single Crease | 0° | Valley | 59.8 | 92.45 | 119.39 | 140.57 | 183.64 | 2.0707 | >100
SC_0_L2 | Single Crease | 0° | Valley | 20.8 | 32.23 | 34.78 | 36.77 | 38.9 | 0.8702 | >100
KR_0_5_L1 | Kirigami | 0° | Valley | 73.7 | 87.28 | 98.58 | 105.88 | 110.68 | 0.5018 | >100
KR_0_10_L1 | Kirigami | 0° | Crease | 40.5 | 71.18 | 79.28 | 78.29 | 88.54 | 1.1862 | >100
KR_0_10_L2 | Kirigami | 0° | Crease | 31.08 | 44.78 | 48.69 | 54.31 | 70.8 | 1.278 | >100
KR_90_BRIDGE_L1 | Kirigami | 90° | Valley | 15.17 | 338.61 | 357 | FAIL | FAIL | n/a | >25
KR_90_BRIDGE_L2 | Kirigami | 90° | Valley | 17.37 | FAIL | FAIL | FAIL | FAIL | n/a | <10
SC_45 | Single Crease | 45° | Valley | 91.46 | FAIL | FAIL | FAIL | FAIL | n/a | <10
KR_0_TWISTING | Kirigami | 0° | Crease | 114.51 | 152.76 | 181.78 | 207.77 | 229.93 | 1.0079 | >100
TABLE 2 — PATTERN SUMMARY: Survival Rate & Average dR/R₀ at 100 cycles
Pattern | # Specimens | # Survived 100c | Survival % | Avg R₀ (Ω) | Avg dR/R₀ @100c | Min dR/R₀ | Max dR/R₀ | Dominant Fail Mode | Best Orientation | Assessment
Single Crease | 5 | 2 | 0.4 | 50.59 | 1.47 | 0.87 | 2.07 | Crack at Valley (45° instant fail) | 0°/90° parallel | High risk at 45°; parallel traces marginal at >1.0
Accordion | 4 | 2 | 0.5 | 80.28 | 2.31 | 1.93 | 2.69 | Crack at Valley; high R in valley traces | 90° Crease | 0° valley catastrophic; 90° crease survives but dR>1
Miura-Ori | 4 | 4 | 1 | 10.57 | 0.37 | 0.05 | 0.82 | None observed (all >100c) | 45° uncut panel | Best performer — panel-only traces excel
Kirigami | 6 | 3 | 0.5 | 48.72 | 0.93 | 0.5 | 1.28 | Valley crack in bridge (KR_90) | 0° parallel small cut | Cut size & orientation critical; bridges fail fast
Water Bomb | 1 | 0 | 0 | 36.65 | n/a | n/a | n/a | Open Circuit at Valley after >25c | — | Vertex stress too high; not viable as-is
TABLE 3 — ELECTRICAL STUDY: R₀, Sheet Resistance & Orientation Effect
Specimen ID | Pattern | Orient. | Trace L (mm) | R₀ (Ω) | Sheet R (Ω/sq) | R@10 | R@25 | R@50 | R@100 | dR/R₀ | Rating | Orientation note
MO_90_UNCUT_L4 | Miura-Ori | 90° | 27 | 2.71 | 2.51 | 3.72 | 3.84 | 4.1 | 4.22 | 0.557 | ✔ Acceptable | Shortest trace; lowest absolute R
MO_45_UNCUT_L2 | Miura-Ori | 45° | 35 | 6.38 | 4.56 | 6.3 | 6.31 | 6.63 | 6.7 | 0.05 | ★ Excellent | Diagonal on panel — minimal crease crossing
MO_0_UNCUT_L2 | Miura-Ori | 0° | 45 | 6.14 | 3.41 | 9.07 | 9.75 | 10.1 | 11.2 | 0.824 | ⚠ Marginal | Horizontal trace along stress direction
MO_45_CUT_L2 | Miura-Ori | 45° | 115 | 27.05 | 5.88 | 17.39 | 20.01 | 23.42 | 28.43 | 0.051 | ★ Excellent | Accidental crease reinforcement — note artifact
SC_90_L2 | Single Crease | 90° | 55 | 20.8 | 9.45 | 32.21 | 34.78 | 36.77 | 38.9 | 0.87 | ⚠ Marginal | Valley perpendicular; R doubles by 100c
SC_0_L2 | Single Crease | 0° | 75 | 20.8 | 6.93 | 32.23 | 34.78 | 36.77 | 38.9 | 0.87 | ⚠ Marginal | Same dR as 90° — orientation less critical here
SC_90_L1 | Single Crease | 90° | 53 | 60.09 | 28.35 | 92.45 | 119.39 | 140.48 | 183.64 | 2.056 | ✖ FAIL (>1) | Longer trace amplifies degradation
ACC_90_L1 | Accordion | 90° | 25 | 26.66 | 26.66 | 46.71 | 50.56 | 75.86 | 78.04 | 1.927 | ✖ FAIL (>1) | Multi-crease cumulative damage
ACC_45_L1 | Accordion | 45° | 50 | 18.07 | 9.04 | 24.44 | 41.5 | 77.36 | 66.65 | 2.688 | ✖ FAIL (>1) | Diagonal crosses all 4 creases — worst case
KR_0_5_L1 | Kirigami | 0° | 95 | 73.7 | 19.39 | 87.28 | 98.58 | 105.88 | 110.68 | 0.502 | ✔ Acceptable | 5mm cuts relieve crease stress well
KR_0_10_L1 | Kirigami | 0° | 75 | 40.5 | 13.5 | 71.18 | 79.28 | 78.29 | 88.54 | 1.186 | ✖ FAIL (>1) | 10mm cuts — larger cut less predictable
KR_0_10_L2 | Kirigami | 0° | 75 | 31.08 | 10.36 | 44.78 | 48.69 | 54.31 | 70.8 | 1.278 | ✖ FAIL (>1) | Second line confirms 10mm instability
KR_0_TWISTING | Kirigami | 0° | 100 | 114.51 | 28.63 | 152.76 | 181.78 | 207.77 | 229.93 | 1.008 | ✖ FAIL (>1) | 160g paper + 95mm kirigami; higher base R
TABLE 4 — CREASE vs. VALLEY ANALYSIS: Fold Type Effect on Resistance Degradation
Pattern | Specimen | Crease/Valley | R₀ (Ω) | R@10c | R@25c | R@50c | R@100c | dR/R₀@100c | Fail? | Failure mode | Interpretation
Accordion | ACC_0_L1 | Crease | 49.17 | 85.07 | 114.66 | FAIL | FAIL | n/a | YES (>25c) | Crack at valley | Crease-measured trace: degrades fast but survives 25c
Accordion | ACC_0_L4 | Valley | 106.19 | 298.1 | 488.17 | FAIL | FAIL | n/a | YES (>25c) | Crack in crease | Valley measurement: 3× R vs crease at 10c; catastrophic
Accordion | ACC_90_L1 | Crease | 26.66 | 46.71 | 50.56 | 75.86 | 78.04 | 1.927 | No (>100c) | None | Crease: survives 100c at high dR/R0 (marginal)
Accordion | ACC_90_L2 | Valley | 221.2 | FAIL | FAIL | FAIL | FAIL | n/a | YES (<10c) | Immediate crack | Valley: highest R0 + immediate failure — worst config
Kirigami | KR_90_BRIDGE_L1 | Valley | 15.17 | 338.61 | 357 | FAIL | FAIL | n/a | YES (>25c) | Crack at Valley | Bridge valley: R skyrockets ×22 at 10c then open
Kirigami | KR_90_BRIDGE_L2 | Valley | 17.37 | FAIL | FAIL | FAIL | FAIL | n/a | YES (<10c) | Crack at Valley | Bridge valley L2: instant failure — worse than L1
Kirigami | KR_0_5_L1 | Valley | 73.7 | 87.28 | 98.58 | 105.88 | 110.68 | 0.502 | No (>100c) | None | 0° valley with 5mm cuts: only +50% at 100c — viable
Kirigami | KR_0_10_L1 | Crease | 40.5 | 71.18 | 79.28 | 78.29 | 88.54 | 1.186 | No (>100c) | None | 0° crease 10mm: survives but dR>1 — borderline
Single Crease | SC_90_L1 | Valley | 60.09 | 92.45 | 119.39 | 140.48 | 183.64 | 2.056 | No (>100c) | None | 90° valley: survives but +206% — bad
Single Crease | SC_90_L2 | Valley | 20.8 | 32.21 | 34.78 | 36.77 | 38.9 | 0.87 | No (>100c) | None | 90° valley L2 (shorter R0): +87% — marginal
Single Crease | SC_45 | Valley | 91.46 | FAIL | FAIL | FAIL | FAIL | n/a | YES (<10c) | Crack at Valley | 45° valley: instant crack — never use diagonal valley
Miura-Ori | MO_45_UNCUT_L2 | Face | 6.38 | 6.3 | 6.31 | 6.63 | 6.7 | 0.05 | No (>100c) | None | Face (not crease/valley): +5% at 100c — excellent
Miura-Ori | MO_90_UNCUT_L4 | Face | 2.71 | 3.72 | 3.84 | 4.1 | 4.22 | 0.557 | No (>100c) | None | Face perpendicular: +56% — acceptable for panel routing
TABLE 5 — RESISTANCE PROGRESSION BY CYCLE (data for charts)
Pattern / Cycle | N=0 | N=10 | N=25 | N=50 | N=100
Miura-Ori (45° uncut) | 6.38 | 6.3 | 6.31 | 6.63 | 6.7
Miura-Ori (90° uncut) | 2.71 | 3.72 | 3.84 | 4.1 | 4.22
Miura-Ori (0° uncut) | 6.14 | 9.07 | 9.75 | 10.1 | 11.2
Single Crease (90° L2) | 20.8 | 32.21 | 34.78 | 36.77 | 38.9
Single Crease (0° L2) | 20.8 | 32.23 | 34.78 | 36.77 | 38.9
Accordion (90° crease) | 26.66 | 46.71 | 50.56 | 75.86 | 78.04
Accordion (45° crease) | 18.07 | 24.44 | 41.5 | 77.36 | 66.65
Kirigami (0° 5mm) | 73.7 | 87.28 | 98.58 | 105.88 | 110.68
Kirigami (0° 10mm L1) | 40.5 | 71.18 | 79.28 | 78.29 | 88.54
Kirigami (0° twisting) | 114.51 | 152.76 | 181.78 | 207.77 | 229.93
TABLE 6 — NORMALISED dR/R₀ PROGRESSION (relative to R₀=flat)
Pattern / Cycle | dR/R₀ @N=10 | dR/R₀ @N=25 | dR/R₀ @N=50 | dR/R₀ @N=100 | Rating @100c
Miura-Ori (45° uncut) | -0.01253918 | -0.01097179 | 0.03918495 | 0.05015674 | ★ Excellent
Miura-Ori (90° uncut) | 0.3726937 | 0.4169742 | 0.5129151 | 0.5571956 | ✔ Acceptable
Miura-Ori (0° uncut) | 0.4771987 | 0.5879479 | 0.6449511 | 0.8241042 | ⚠ Marginal
Single Crease (90° L2) | 0.5485577 | 0.6721154 | 0.7677885 | 0.8701923 | ⚠ Marginal
Single Crease (0° L2) | 0.5495192 | 0.6721154 | 0.7677885 | 0.8701923 | ⚠ Marginal
Accordion (90° crease) | 0.752063 | 0.8964741 | 1.845461 | 1.927232 | ✖ Failed
Accordion (45° crease) | 0.352518 | 1.296624 | 3.281129 | 2.688434 | ✖ Failed
Kirigami (0° 5mm) | 0.1842605 | 0.3375848 | 0.436635 | 0.5017639 | ✔ Acceptable
Kirigami (0° 10mm L1) | 0.7575309 | 0.9575309 | 0.9330864 | 1.186173 | ✖ Failed
Kirigami (0° twisting) | 0.334032 | 0.5874596 | 0.8144267 | 1.007947 | ✖ Failed
TABLE 7 — KEY FINDINGS & DESIGN RULES
ID | Finding | [7 empty] | Evidence / Detail |  |  |  | Design Rule
F1 | Miura-Ori is the best substrate for foldable circuits | [7 empty] | All 4 specimens survived >100 cycles. Panel traces keep dR/R₀ as low as 0.05 (45° diagonal). Never route across creases. |  |  |  | ★ BEST PATTERN
F2 | Valley folds are the primary failure mechanism | [7 empty] | Every specimen with a trace directly on a valley fold (ACC_0_L4, ACC_90_L2, KR_90_BRIDGE, WB_VALLEY) failed before 25 cycles. dR/R₀ undefined (open circuit). |  |  |  | ⚠ DESIGN RULE: Avoid valley routing
F3 | 45° diagonal traces on crease structures are high-risk | [7 empty] | SC_45 failed <10 cycles. ACC_45_L1 has dR/R₀=2.69 (worst survivor). Diagonal traces cross more crease/valley lines simultaneously. |  |  |  | ⚠ AVOID 45° on SC/ACC
F4 | Kirigami cut size matters critically | [7 empty] | 5mm cuts (KR_0_5_L1): dR/R₀=0.50 — acceptable. 10mm cuts: dR/R₀=1.18–1.28 — failed. Bridge orientation (90°): instant failure. Optimal: 5–8mm cuts, 0° parallel. |  |  |  | ✔ Use 5mm cuts, 0° orientation
F5 | Water Bomb base is not viable for circuit routing | [7 empty] | Single specimen fails at >25c with open circuit at vertex. Vertex stress concentration too high for silver ink traces on uncoated paper. |  |  |  | ✖ NOT VIABLE as-is
F6 | Oven curing (75°C) correlates with higher absolute R₀ | [7 empty] | Accordion specimens (oven-cured) show R₀=18–221Ω. Air-cured specimens show lower average R₀. Higher curing temp may reduce ink percolation on uncoated paper. |  |  |  | ⚑ Investigate curing further
F7 | Trace orientation effect is pattern-dependent | [7 empty] | On Miura panels: 45° best, 0° worst (dR/R₀ 0.05 vs 0.82). On Single Crease: orientation matters less (both ~0.87) IF trace avoids valley crossing. |  |  |  | → Context-specific design
F8 | Sheet resistance ranges 2.5–28.6 Ω/sq across specimens | [7 empty] | MO_90_UNCUT_L4 lowest at 2.51 Ω/sq (short trace, 1 pass). ACC_0_L1 highest at 49.17 Ω/sq (oven cured). Consistent with 1-pass silver ink on uncoated paper. |  |  |  | → Reference for trace length planning
CHARTS
CICLE | 0 | 10 | 25 | 50 | 100
Miura-Ori (45° uncut) | 6.38 | 6.3 | 6.31 | 6.63 | 6.7
Miura-Ori (90° uncut) | 2.71 | 3.72 | 3.84 | 4.1 | 4.22
Miura-Ori (0° uncut) | 6.14 | 9.07 | 9.75 | 10.1 | 11.2
Single Crease (90° L2) | 20.8 | 32.21 | 34.78 | 36.77 | 38.9
Single Crease (0° L2) | 20.8 | 32.23 | 34.78 | 36.77 | 38.9
Accordion (90° crease) | 26.66 | 46.71 | 50.56 | 75.86 | 78.04
Accordion (45° crease) | 18.07 | 24.44 | 41.5 | 77.36 | 66.65
Kirigami (0° 5mm) | 73.7 | 87.28 | 98.58 | 105.88 | 110.68
Kirigami (0° 10mm L1) | 40.5 | 71.18 | 79.28 | 78.29 | 88.54
Kirigami (0° twisting) | 114.51 | 152.76 | 181.78 | 207.77 | 229.93

## CHARTS
CHARTS — Resistance (Ω) vs Fold Cycles ¦ Each line = one specimen ¦ M12 Research TU/e
DATA — Chart 1: Single Crease
Cycles | SC_90_L1 | SC_90_L2 | SC_0_L1 | SC_0_L2 | SC_45
0 | 60.09 | 20.8 | 59.8 | 20.8 | 91.46
10 | 92.45 | 32.21 | 92.45 | 32.23
25 | 119.39 | 34.78 | 119.39 | 34.78
50 | 140.48 | 36.77 | 140.57 | 36.77
100 | 183.64 | 38.9 | 183.64 | 38.9
DATA — Chart 2: Accordion
Cycles | ACC_0_L1 Crease | ACC_0_L4 Valley | ACC_90_L1 Crease | ACC_90_L2 Valley | ACC_45_L1 Crease
0 | 49.17 | 106.19 | 26.66 | 221.2 | 18.07
10 | 85.07 | 298.1 | 46.71 |  | 24.44
25 | 114.66 | 488.17 | 50.56 |  | 41.5
50 |  |  | 75.86 |  | 77.36
100 |  |  | 78.04 |  | 66.65
DATA — Chart 3: Miura-Ori
Cycles | MO_45_CUT_L2 | MO_45_UNCUT_L2 | MO_90_UNCUT_L4 | MO_0_UNCUT_L2
0 | 27.05 | 6.38 | 2.71 | 6.14
10 | 17.39 | 6.3 | 3.72 | 9.07
25 | 20.01 | 6.31 | 3.84 | 9.75
50 | 23.42 | 6.63 | 4.1 | 10.1
100 | 28.43 | 6.7 | 4.22 | 11.2
DATA — Chart 4: Kirigami
Cycles | KR_0_5_L1 | KR_0_10_L1 | KR_0_10_L2 | KR_90_BRG_L1 | KR_90_BRG_L2 | KR_0_TWISTING
0 | 73.7 | 40.5 | 31.08 | 15.17 | 17.37 | 114.51
10 | 87.28 | 71.18 | 44.78 | 338.61 |  | 152.76
25 | 98.58 | 79.28 | 48.69 | 357 |  | 181.78
50 | 105.88 | 78.29 | 54.31 |  |  | 207.77
100 | 110.68 | 88.54 | 70.8 |  |  | 229.93
DATA — Chart 5: Best 2 per Pattern
Cycles | MO_45_UNCUT_L2 | MO_90_UNCUT_L4 | KR_0_5_L1 | KR_0_10_L2 | SC_90_L2 | SC_0_L2 | ACC_90_L1 | ACC_45_L1
0 | 6.38 | 2.71 | 73.7 | 31.08 | 20.8 | 20.8 | 26.66 | 18.07
10 | 6.3 | 3.72 | 87.28 | 44.78 | 32.21 | 32.23 | 46.71 | 24.44
25 | 6.31 | 3.84 | 98.58 | 48.69 | 34.78 | 34.78 | 50.56 | 41.5
50 | 6.63 | 4.1 | 105.88 | 54.31 | 36.77 | 36.77 | 75.86 | 77.36
100 | 6.7 | 4.22 | 110.68 | 70.8 | 38.9 | 38.9 | 78.04 | 66.65
DATA — Chart 6: All Survivors
Cycles | MO_45_CUT_L2 | MO_45_UNCUT_L2 | MO_90_UNCUT_L4 | MO_0_UNCUT_L2 | ACC_90_L1 | ACC_45_L1 | SC_90_L1 | SC_90_L2 | SC_0_L1 | SC_0_L2 | KR_0_5_L1 | KR_0_10_L1 | KR_0_10_L2 | KR_0_TWISTING
0 | 27.05 | 6.38 | 2.71 | 6.14 | 26.66 | 18.07 | 60.09 | 20.8 | 59.8 | 20.8 | 73.7 | 40.5 | 31.08 | 114.51
10 | 17.39 | 6.3 | 3.72 | 9.07 | 46.71 | 24.44 | 92.45 | 32.21 | 92.45 | 32.23 | 87.28 | 71.18 | 44.78 | 152.76
25 | 20.01 | 6.31 | 3.84 | 9.75 | 50.56 | 41.5 | 119.39 | 34.78 | 119.39 | 34.78 | 98.58 | 79.28 | 48.69 | 181.78
50 | 23.42 | 6.63 | 4.1 | 10.1 | 75.86 | 77.36 | 140.48 | 36.77 | 140.57 | 36.77 | 105.88 | 78.29 | 54.31 | 207.77
100 | 28.43 | 6.7 | 4.22 | 11.2 | 78.04 | 66.65 | 183.64 | 38.9 | 183.64 | 38.9 | 110.68 | 88.54 | 70.8 | 229.93
DATA — Chart 7: Crease vs Valley
Cycles | ACC_90_L1 Crease | ACC_45_L1 Crease | ACC_0_L1 Crease | KR_0_10_L1 Crease | KR_0_10_L2 Crease | KR_TWIST Crease | SC_90_L1 Valley | SC_90_L2 Valley | SC_0_L1 Valley | SC_0_L2 Valley | KR_0_5_L1 Valley | ACC_0_L4 Valley | KR_BRG_L1 Valley | WB_VALLEY Valley
0 | 26.66 | 18.07 | 49.17 | 40.5 | 31.08 | 114.51 | 60.09 | 20.8 | 59.8 | 20.8 | 73.7 | 106.19 | 15.17 | 36.65
10 | 46.71 | 24.44 | 85.07 | 71.18 | 44.78 | 152.76 | 92.45 | 32.21 | 92.45 | 32.23 | 87.28 | 298.1 | 338.61 | 74.66
25 | 50.56 | 41.5 | 114.66 | 79.28 | 48.69 | 181.78 | 119.39 | 34.78 | 119.39 | 34.78 | 98.58 | 488.17 | 357
50 | 75.86 | 77.36 |  | 78.29 | 54.31 | 207.77 | 140.48 | 36.77 | 140.57 | 36.77 | 105.88
100 | 78.04 | 66.65 |  | 88.54 | 70.8 | 229.93 | 183.64 | 38.9 | 183.64 | 38.9 | 110.68